## Sheet1
Step	Description	Time	Comment	URL
	CMOS process		Starting on P-substrate

1	well			http://www.vlsi-expert.com/2014/09/create-n-well-and-field-oxide-cmos.html
1.1	thick oxide growth	00:05:00		http://cleanroom.byu.edu/OxideTimeCalc
				https://nanoscale.unl.edu/pdf/Deposition_Powerpoint.pdf
1.2	photo resist & exposure & development	00:30:00	E-Beam machine
1.3	etching	00:05:43		http://www.microtechweb.com/kb/sio_etch.htm
				https://static1.squarespace.com/static/57b26cc76b8f5b7524bf9ed2/t/57f971b6725e25a7b5dd0dd7/1475965366308/Silicon_Oxide_Etch_Process.pdf
1.4	ion implant (phosphorus)		becomes nwell
1.5	resist removal
1.6	etching	00:05:43	Removing the rest of the oxide

2	implant
2.1	thick oxide growth	00:05:00
2.2	nitride	00:10:00	5'000 angstroms
2.3	photo resist & exposure & development	00:05:43	E-Beam machine
2.4	etching	00:05:43
2.5	ion implant (boron)
2.6	resist removal

3	select
3.1	thick oxide growth	00:05:00
3.2	photo resist & exposure & development	00:30:00	E-Beam machine
3.3	etching	00:05:43
3.4	ion implant (phosphorus)		becomes nselect
3.5	resist removal
3.6	etching	00:05:43	Removing the rest of the oxide
3.7	thick oxide growth	00:05:00
3.8	photo resist & exposure & development	00:30:00	E-Beam machine
3.9	etching	00:05:43
3.10	ion implant (boron)		becomes pselect
3.11	resist removal
3.12	etching	00:07:42	Removing the rest of the oxide

4	active
4.1	thin oxide growth	00:21:20	80 angstroms (TTL compatible), @ 800 °C, wet	http://patentimages.storage.googleapis.com/US6329249B1/US06329249-20011211-D00000.png
4.2	poly silicate deposition	00:10:00	200 angstroms @ 1100 °C
4.3	photo resist & exposure & development	00:30:00	E-Beam machine
4.4	etching	00:10:00
4.5	resist removal

5	metal1
5.1	thick oxide growth	00:05:00
5.2	photo resist & exposure & development	00:30:00	E-Beam machine
5.3	etching	00:05:43
5.4	resist removal
5.5	aluminium deposition	00:05:00
5.6	photo resist & exposure & development	00:30:00	E-Beam machine
5.7	etching	00:05:43
5.8	resist removal

	Parameter
	thick oxide thickness (In Angstrom) @ 1100 °C, wet	1,000.00
	thin oxide thickness (In Angstrom) @ 800 °C, wet	80.00
	thick oxide time	00:05:00

	oxid etching speed ( in Angstrom / Minute )	700.00
	metal etching speed ( in Angstrom / Minute )	700.00

	Total time:
	05:20:28